## Agalmatolite
Instituto de Tecnologia August Kekulé
Agalmatolite
Code | CERTIFICATION DATA
| Al2O3 | BaO | CaO | Cr2O3 | Fe2O3 | K2O | LOI | MgO | MnO | Na2O | P2O5 | SiO2 | SrO | TiO2
| (%) | (%) | (%) | (%) | (%) | (%) | (%) | (%) | (%) | (%) | (%) | (%) | (%) | (%)
ITAK-2102 | 22.59 | 0.016[1] | <0.02[1] | 0.1376 | 0.4303 | 0.0676 | 4.205 | <0.1[1] | <0.01[1] | 0.097[1] | 0.0274 | 71.02 | <0.01[1] | 1.125
ITAK-2103 | 43.10 | <0.05[1] | 0.028[1] | 0.1603 | 0.398 | 0.2744 | 5.35 | <0.15[1] | <0.01[1] | 0.3480 | 0.0644 | 47.23 | <0.015[1] | 2.547
[1] Informative values

## Clay
Instituto de Tecnologia August Kekulé
Clay
Code | CERTIFICATION DATA
| Al2O3 | BaO | CaO | Cr2O3 | Fe2O3 | K2O | LOI | MgO | MnO | Na2O | P2O5 | SiO2 | SrO | TiO2
| (%) | (%) | (%) | (%) | (%) | (%) | (%) | (%) | (%) | (%) | (%) | (%) | (%) | (%)
ITAK-2100 | 38.16 | - | <0.025[1] | 0.0324 | 1.188 | 0.2908 | 13.81[1] | 0.155 | 0.0168 | <0.1[1] | 0.1118 | 43.58 | - | 2.146
ITAK-2101 | 37.41 | 0.0261 | 0.0190 | 0.0521 | 1.286 | 0.410 | 13.73 | 0.16[1] | 0.015[1] | 0.026[1] | 0.084[1] | 44.15 | 0.0089 | 2.618
ITAK-2106 | 44.5 | <0.01[1] | <0.015[1] | 0.0232 | 1.988 | 0.0329 | 23.84 | <0.15[1] | <0.01[1] | <0.01[1] | 0.0508 | 25.67 | <0.015[1] | 3.415
[1] Informative values

## Barite
Instituto de Tecnologia August Kekulé
Barite
Code | CERTIFICATION DATA
| Al2O3 | BaO | CaO | Fe2O3 | K2O | LOI | MgO | MnO | Na2O | Nb2O5 | P2O5 | SiO2 | TiO2
| (%) | (%) | (%) | (%) | (%) | (%) | (%) | (%) | (%) | (%) | (%) | (%) | (%)
ITAK-2500 | 0.052[1] | 60.74 | 1.619 | 1.059 | 0.010[1] | 0.52[1] | 0.088[1] | 0.064 | <0.1[1] | 0.0545 | 1.321 | 1.825 | 0.1000
[1] Informative values

## Bauxite
Instituto de Tecnologia August Kekulé
Bauxite
Code | CERTIFICATION DATA
| Available Al2O3 | Reactive SiO2 | Al2O3 | SiO2 | Fe2O3 | TiO2 | P2O5 | MnO | ZrO2 | V2O5 | LOI | CaO | K2O | Na2O | MgO | ZnO
| (%) | (%) | (%) | (%) | (%) | (%) | (%) | (%) | (%) | (%) | (%) | (%) | (%) | (%) | (%) | (%)
ITAK-1000 | 51.12 | 4.350 | 55.34 | 4.82 | 9.083 | 1.316 | 0.016 | 0.01 | 0.0675 | 0.0312 | 29.259 | 0.029 | 0 | 0 | 0 | 0
ITAK-1003 | 28.35 | 3.86 | 34.32 | 33.71 | 11.39 | 1.840 | 0.0958 | 0.0479 | 0.0930 | 0.0341 | 18.46 | 0.013[1] | - | - | - | -
ITAK-1004 | 28.89 | 3.83 | 34.81 | 33.60 | 11.08 | 1.725 | 0.0965 | 0.0420 | 0.0915 | 0.0314 | 18.78 | 0.016[1] | - | - | - | -
ITAK-1005 | 45.57 | 1.54 | 50.84 | 3.05 | 13.40 | 2.765 | 0.338 | 0.099[1] | - | 0.047[1] | 28.32 | 0.0414 | - | - | - | -
ITAK-1006 | 43.31 | 2.16 | 49.56 | 4.194 | 13.78 | 2.860 | 0.3564 | 0.1012 | 0.239 | 0.062 | 28.19 | 0.057[1] | - | - | - | -
ITAK-1007 | 38.02 | 7.79 | 49.24 | 11.68 | 10.223 | 2.069 | 0.0934 | 0.571 | 0.242 | 0.039 | 24.30 | 0.015[1] | - | - | - | -
ITAK-1008 | 37.60 | 7.63 | 49.47 | 11.75 | 10.62 | 2.151 | 0.0913 | 0.672 | 0.254[1] | 0.044 | 24.11 | 0.0110 | - | - | - | -
ITAK-1009 | 28.52 | 3.94 | 34.34 | 34.40 | 10.76 | 1.708 | 0.0986 | 0.0403 | 0.0917 | 0.0297 | 18.64 | 0.0095[1] | <0.01[1] | - | - | -
ITAK-1010 | 40.04 | 6.50 | 51.29 | 11.08 | 9.34 | 1.624 | 0.1159 | 0.2855 | 0.24[1] | 0.0333 | 25.44 | 0.0211 | - | - | - | -
ITAK-1011 | 37.84 | 6.62 | 50.06 | 11.54 | 9.24 | 1.294 | 0.0770 | 0.92[1] | 0.22[1] | 0.031[1] | 26.00 | 0.0128 | - | - | - | -
ITAK-1012 | 21.104 | 11.46 | 32.640 | 13.17 | 35.36 | 1.337 | 0.0291 | <0.01[1] | 0.1006 | 0.1251 | 17.02 | <0.01[1] | <0.01[1] | <0.1[1] | <0.1[1] | <0.01[1]
ITAK-1013 | 51.493 | 2.450 | 54.641 | 2.776 | 11.991 | 1.610 | 0.0193 | <0.01[1] | 0.0770 | 0.0346 | 29.03 | <0.01[1] | <0.01[1] | <0.01[1] | <0.1[1] | <0.01[1]
ITAK-1014 | 48.64 | 3.80 | 52.82 | 5.444 | 12.275 | 1.240 | 0.0142 | <0.01[1] | 0.1028 | 0.0389 | 27.94 | <0.01[1] | <0.01[1] | 0.0177 | <0.03[1] | -
ITAK-1015 | 42.21 | 5.40 | 47.70 | 6.143 | 20.07 | 0.932 | 0.0200 | <0.01[1] | 0.0504 | 0.063 | 25.23 | <0.012[1] | <0.01[1] | <0.1[1] | <0.01[1] | -
ITAK-1016 | 43.27 | 4.574 | 48.17 | 5.203 | 19.76 | 1.123 | 0.020[1] | - | 0.0585 | 0.07018 | 25.51 | <0.01[1] | <0.01[1] | <0.1[1] | <0.01[1] | -
ITAK-1017 | 49.96 | 2.37 | 52.67 | 2.756 | 15.29 | 1.270 | 0.0150 | <0.01[1] | 0.0596 | 0.0524 | 27.94 | <0.01[1] | <0.01[1] | 0.1[1] | <0.01[1] | -
ITAK-1018 | 39.27 | 5.08 | 44.18 | 5.909 | 24.92 | 1.006 | 0.0191 | <0.015[1] | 0.0569 | 0.0859 | 23.76 | <0.02[1] | <0.02[1] | 0.013[1] | <0.1[1] | -
ITAK-1019 | 45.65 | 6.18 | 51.55 | 6.687 | 13.96 | 0.8417 | <0.015[1] | <0.01[1] | 0.0441 | 0.0473 | 27.00 | <0.015[1] | <0.01[1] | <0.03[1] | <0.03[1] | -
ITAK-1020 | 50.20 | 4.39 | 54.40 | 4.837 | 4.837 | 1.081 | 0.0105 | <0.01 | 0.0548 | 0.0393 | 28.617 | <0.02[1] | <0.01[1] | <0.02[1] | <0.03[1] | -
ITAK-1021 | 47.13 | 3.89 | 51.07 | 5.03 | 15.61 | 1.296 | 0.0196 | <0.01[1] | 0.0608 | 0.0556 | 26.87 | <0.02[1] | - | - | - | -
ITAK-1022 | 53.23 | 2.638 | 57.68 | 4.276 | 5.650 | 0.544 | 0.0487 | 0.0210 | 0.014[1] | <0.03[1] | 31.546 | 0.328 | 0.012[1] | 0.046[1] | 0.081[1] | -
ITAK-1023 | 42.08 | 3.16 | 45.37 | 3.779 | 24.36 | 1.512 | 0.0199 | 0.0070[1] | 0.0674 | 0.0948 | 24.57 | 0.015[1] | - | - | - | -
ITAK-1025 | 8.26 | 10.40 | 20.41 | 12.08 | 53.09 | 1.105 | 0.0584 | 0.0199 | 0.061[1] | 0.179 | 12.04 | 0.0180 | - | - | - | -
ITAK-1026 | 29.79[1] | 0.613 | 62.36 | 1.212 | 18.70 | 2.888 | 0.0329 | 0.0153 | 0.064 | 0.0586 | 12.88 | 0.830 | - | - | - | -
ITAK-1027 | 47.15[1] | 3.45[1] | 50.24 | 3.860 | 16.75 | 2.009 | 0.020[1] | 0.010[1] | 0.065 | 0.057 | 26.68 | 0.011[1] | - | - | - | -
ITAK-1028 | 50.33 | 2.26 | 52.64 | 2.947 | 14.685 | 1.831 | 0.030 | 0.01 | 0.0802 | 0.0516 | 27.951 | 0.02 | 0 | 0 | 0 | 0
ITAK-1029 | 53.57 | 1.43 | 55.38 | 2.340 | 11.23 | 1.776 | 0.019 | 0.015 | 0.0770 | 0.0421 | 29.394 | 0.014 | 0 | 0 | 0 | 0
[1] Informative values

## Limestone
Instituto de Tecnologia August Kekulé
Limestone
Code | CERTIFICATION DATA
| CaO | MgO | Fe2O3 | Al2O3 | SiO2 | TiO2 | P2O5 | MnO | K2O | LOI | Na2O | Cr2O3 | V2O5 | BaO | SrO
| (%) | (%) | (%) | (%) | (%) | (%) | (%) | (%) | (%) | (%) | (%) | (%) | (%) | (%) | (%)
ITAK-1701 | 31.82 | 20.42 | 0.1512 | 0.123 | 0.9694 | 0.0174 | 0.0472 | 0.0134 | 0.0407 | 46.11 | <0.10[1] | <0.01[1] | <0.01[1] | <0.015[1] | <0.03[1]
ITAK-1702 | 52.09 | 3.476 | 0.0671 | 0.087[1] | 0.681[1] | 0.017[1] | 0.0935 | <0.01[1] | 0.0398 | 43.82 | <0.10[1] | <0.01[1] | - | - | -
ITAK-1703 | 30.63 | 21.33 | 0.4610 | 0.057[1] | <0.10[1] | 0.010[1] | <0.01[1] | 0.2995 | <0.01[1] | 46.92 | <0.01[1] | <0.01[1] | - | <0.01[1] | <0.01[1]
[1] Informative values

## Copper Concentrate
Instituto de Tecnologia August Kekulé
Copper Concentrate
Code | CERTIFICATION DATA
| Ag | Al | As | Au | Ba | Bi | C | Ca | Cl | Cl | Co | Cr | Cu | F | Fe | Hg | K | Mg | Mn | Mo | Na | Ni | Ni | P | Pb | S | SiO2 | U
| (g/t) | (%) | (g/t) | (g/t) | (g/t) | (g/t) | (%) | (%) | (%) | (g/t) | (g/t) | (g/t) | (%) | (g/t) | (%) | (g/t) | (%) | (%) | (%) | (%) | (%) | (%) | g/t | (%) | (g/t) | (%) | (%) | (g/t)
ITAK-804 | 48.8 | - | - | 13.62 | - | - | - | - | - | 40.40[1] | - | - | 25.07 | 112[1] | 30.78 | - | - | - | - | - | - | <0.01[1] | - | - | - | 35.18 | - | -
ITAK-805 | 22.18 | - | - | 6.70 | - | - | - | - | - | 167 | - | - | 19.83 | 112 | 31.13 | - | - | - | - | - | - | 0.0030 | - | - | - | 34.95 | - | -
ITAK-808 | 48.9 | - | - | 13.14 | - | - | - | - | - | - | - | - | 26.37 | 51.8[1] | 30.49 | - | - | - | - | - | - | 0.010[1] | - | - | - | 34.75 | - | -
ITAK-812 | 13.70 | - | - | 6.97 | - | - | 0.044[1] | - | - | 103[1] | - | - | 29.83 | 195[1] | 28.32 | - | - | - | - | - | - | 0.1823 | - | - | - | 31.84 | - | -
ITAK-826 | 35.5 | - | - | 15.28 | - | - | 0.070[1] | - | - | - | - | - | 25.13 | 99[1] | 30.36 | - | - | - | - | - | - | 0.0046[1] | - | - | - | 34.6 | - | -
ITAK-829 | 8.23 | - | - | 2.96 | - | - | 0.130[1] | - | - | 466[1] | - | - | 15.05 | 450[1] | 21.19 | - | - | - | - | - | - | 0.158[1] | - | - | - | 15.88 | - | -
ITAK-835 | 10.3[1] | - | - | 5.26 | - | - | 0.134[1] | - | 78[1] | - | - | - | 29.514 | 160[1] | 27.04 | - | - | - | - | - | - | 0.0643 | - | - | - | 31.0 | 7.36[1] | -
ITAK-836 | 147 | - | - | 268.3 | - | - | 0.384[1] | - | - | - | - | - | 21.674 | 657[1] | 27.2 | - | - | - | - | - | - | 0.008[1] | - | - | - | 28.16 | 9.99[1] | -
ITAK-838 | 41.4 | - | - | 1.67 | - | - | 0.1146 | - | - | 81.6[1] | - | - | 32.99 | 209 | 16.8 | - | - | - | - | - | - | 0.0889 | - | - | - | 20.55 | 13.35[1] | -
ITAK-841 | 60.6 | - | 792[1] | 1.606 | - | - | 0.059[1] | - | - | - | - | - | 25.48 | 102[1] | 24.86 | - | - | - | - | - | - | 0.0030[1] | - | - | - | 32.15 | 7.71 | -
ITAK-846 | 39.0 | - | - | 13.62 | - | - | 0.041 | - | - | - | - | - | 24.60 | <100[1] | 29.28 | - | - | - | - | - | - | <0.020[1] | - | - | - | 33.8 | 7.7[1] | -
ITAK-855 | 10.0 | - | - | 5.12 | - | - | - | - | - | - | - | - | 27.11 | 246 | 25.66 | - | - | - | - | - | - | 0.1016 | - | - | - | 29.0 | 10.43 | -
ITAK-858 | 74.9 | 1.318 | 171.1 | 25.00 | 50.26 | 9.73 | 3.884 | 0.506 | - | 1169 | 152.3 | 34.7 | 35.80 | 2795 | 18.61 | 0.0068 | 0.328 | 0.375 | 0.289 | 0.1391 | 0.0441 | - | 52 | 0.0384 | 80.1 | 13.81 | - | -
ITAK-859 | 73.4 | - | - | 23.87 | - | - | - | - | - | - | - | - | 36.39 | 2623 | 18.32 | - | - | - | - | - | - | 55.8 | - | - | - | 13.72 | - | -
ITAK-861 | 71.8 | - | - | 25.27 | - | - | - | - | - | - | - | - | 35.23 | 3513 | 18.50 | - | - | - | - | - | - | 43.5 | - | - | - | 12.77 | - | -
ITAK-875 | 69.9 | 1.875 | 151 | 21.06 | 86.6 | 16.2 | 1.516 | 0.5986 | 0 | 916 | 133.7 | 50.3 | 34.56 | 2809 | 17.46 | 0.05 | 0.490 | 0.478 | 0.2803 | 0.1732 | 0.075 | 0 | 47.8 | 0.0553 | 112.8 | 13.37 | 0 | 98.4
[1] Informative values

## Niobium Conc
Instituto de Tecnologia August Kekulé
Niobium Concentrate
Code | CERTIFICATION DATA
| Al2O3 | BaO | C | CaO | Ce | Cu | Fe2O3 | K2O | La | LOI | MgO | MnO | Na2O | Nb2O5 | Nd | P2O5 | PbO | Pr | S | SiO2 | SrO | Ta2O5 | ThO2 | TiO2 | U3O8 | Zr
| (%) | (%) | (%) | (%) | (%) | (%) | (%) | (%) | (%) | (%) | (%) | (%) | (%) | (%) | (%) | (%) | (%) | (%) | (%) | (%) | (%) | (%) | (%) | (%) | (%) | (%)
ITAK-2001 | 0.471 | 8.79 | 0.303 | 3.74 | 1.749 | <0.015[1] | 4.903 | 0.103 | 0.394 | 5.99[1] | 0.382 | 0.231 | 0.70 | 48.88 | 0.419 | 1.178 | 1.51 | 0.1271 | 0.0132 | 4.527 | 1.96 | 0.612 | 1.02 | 6.58 | 0.508 | 2.04
ITAK-2002 | 0.031[1] | 0.345 | 0.1603 | 14.168 | 0.8667 | <0.015[1] | 3.176 | 0.2417 | 0.309 | 1.577 | 0.206 | 0.0176 | 6.30 | 60.69 | 0.212 | 0.2480 | 0.0422 | 0.0762 | 1.829 | 0.951 | 1.687 | 0.0139 | 0.669 | 3.68 | 0.1055 | 0.102
ITAK-2003 | 0.321 | 4.48 | 0.075 | 8.37 | 1.276 | <0.015[1] | 5.39 | 0.403 | 0.342 | 0.87 | 0.471 | 0.255 | 6.31 | 51.23 | 0.3369 | 0.199 | 0.484[1] | 0.1073 | 0.0708 | 3.025 | 1.45 | 0.2555 | 1.043 | 7.708 | 0.2795 | 1.605
ITAK-2004 | 0.527 | 3.065 | 0.183 | 11.26 | 1.181 | <0.015[1] | 3.14 | 0.590[1] | 0.344 | 2.62 | 0.199[1] | 0.060[1] | 5.021 | 56.51 | 0.301 | 0.4830 | 0.099[1] | 0.1022 | 0.1818 | 2.555 | 1.58 | 0.027[1] | 1.467 | 5.120 | 0.0918 | 0.208
[1] Informative values

## Chromite
Instituto de Tecnologia August Kekulé
Chromite
Code | CERTIFICATION DATE
| Al2O3 | BaO | CaO | Cr2O3 | Fe2O3 | K2O | LOI | MgO | MnO | Na2O | P2O5 | SiO2 | SrO | TiO2
| (%) | (%) | (%) | (%) | (%) | (%) | (%) | (%) | (%) | (%) | (%) | (%) | (%) | (%)
ITAK-2200 | 15.39 | 0.012[1] | 0.677 | 38.83 | 13.753 | 1.0239 | 2.79 | 16.098 | 0.129[1] | <0.15[1] | <0.015[1] | 10.60 | <0.01[1] | 0.2583
ITAK-2201 | 17.06 | <0.01[1] | 1.495 | 41.41 | 15.04 | 0.0320 | 0.772 | 15.60 | 0.141[1] | <0.15[1] | <0.015[1] | 7.454 | <0.01[1] | 0.3280
[1] Informative values

## Feldspar
Instituto de Tecnologia August Kekulé
Feldspar
Code | CERTIFICATION DATE
| Al2O3 | BaO | CaO | Cr2O3 | Fe2O3 | K2O | LOI | MgO | MnO | Na2O | P2O5 | SiO2 | TiO2
| (%) | (%) | (%) | (%) | (%) | (%) | (%) | (%) | (%) | (%) | (%) | (%) | (%)
ITAK-2401 | 12.006 | 0.26[1] | 10.20 | 0.03[1] | 12.614 | 3.774 | 2.97 | 6.411 | 0.2216 | 1.753 | 0.776 | 45.14 | 3.595
[1] Informative values

## Phosphate
Instituto de Tecnologia August Kekulé
Phosphate
Code | CERTIFICATION DATA
| Al2O3 | As | BaO | C | CaO | Cd | Cl | Co3O4 | Cr | Cr2O3 | F | Fe2O3 | K2O | LOI | MgO | MnO | Mo | Na2O | Nb2O5 | NiO | P2O5 | S | Sb | Se | SiO2 | Sr | SrO | Th | TiO2 | U | V | V2O5 | Zn
| (%) | (%) | (%) | (%) | (%) | (%) | (%) | (%) | (%) | (%) | (%) | (%) | (%) | (%) | (%) | (%) | (%) | (%) | (%) | (%) | (%) | (%) | (%) | (%) | (%) | (%) | (%) | (%) | (%) | (%) | (%) | (%) | (%)
ITAK-904 | 16.00 | - | 0.051[1] | - | 1.085 | - | - | - | - | 0.017[1] | - | 6.90 | 7.44 | 4.18 | 2.785 | 0.118 | - | 0.099 | - | - | 0.233 | - | - | - | 59.7 | - | - | - | 0.789 | - | - | 0.039[1] | -
ITAK-905 | 15.60 | - | - | - | 0.507 | - | - | - | - | 0.016[1] | - | 6.877 | 10.129 | 3.69 | 2.911 | 0.1287 | - | - | - | - | 0.1711 | - | - | - | 58.58 | - | - | - | 0.768 | - | - | - | -
ITAK-907 | 15.89 | - | - | - | 0.7830 | - | - | - | - | 0.011[1] | - | 5.361 | 3.6270 | 5.11 | 3.566 | 0.0203 | - | 0.891[1] | - | - | 0.5719 | - | - | - | 62.51 | - | - | - | 0.7819 | - | - | 0.021[1] | -
ITAK-908 | 14.27 | - | - | - | 4.761 | - | - | - | - | - | - | 5.944 | 4.358 | 3.574 | 1.626 | 0.2161 | - | <0.10[1] | - | - | 3.357 | - | - | - | 60.53 | - | - | - | 0.7458 | - | - | - | -
ITAK-909 | 13.04 | - | - | - | 15.04 | - | - | - | - | 0.023[1] | - | 5.077 | 3.037 | 4.555 | 1.133 | 0.0820 | - | <0.10[1] | - | - | 11.587 | - | - | - | 45.00 | - | - | - | 0.6586 | - | - | 0.013[1] | -
ITAK-911 | 5.25 | - | 0.179 | - | 18.44 | - | - | -[1] | - | 0.0492 | - | 19.48 | 0.1344 | 8.50 | 5.63 | 0.786 | - | 0.232 | 0.133[1] | -[1] | 10.91 | - | - | - | 26.20 | - | 0.1956 | - | 2.433 | - | - | -[1] | -
ITAK-912 | 5.11 | - | - | - | 4.72 | - | - | - | - | <0.01[1] | - | 28.40 | 1.0802 | 11.84 | 3.171 | 0.0374 | - | 0.100 | - | <0.01[1] | 3.550 | - | - | - | 41.80 | - | - | - | 0.2422 | - | - | <0.01[1] | -
ITAK-913 | 1.373 | - | 0.965 | - | 11.23 | - | - | - | - | - | - | 26.60 | 0.085 | 3.65 | 1.718 | 0.670 | - | - | - | - | 9.59 | - | - | - | 34.92 | - | 0.480[1] | - | 4.87 | - | - | - | -
ITAK-914 | 0.459 | - | 0.456 | - | 48.19 | - | - | - | - | - | - | 2.639 | <0.05[1] | 2.328 | 0.478 | 0.1291 | - | - | 0.186[1] | - | 36.53 | - | - | - | 3.230 | - | 1.056 | - | 0.281 | - | - | - | -
ITAK-915 | 0.954 | - | 0.7238 | - | 3.194 | - | - | - | - | - | - | 36.48 | 0.0640 | 2.353 | 1.172 | 0.721 | - | 0.059 | 0.686 | - | 3.425 | - | - | - | 43.99 | - | - | - | 3.987 | - | - | - | -
ITAK-916 | 1.0180 | - | 1.252 | - | 19.28 | - | - | - | - | - | - | 35.45 | 0.03952 | 2.472 | 1.068 | 0.766[1] | - | 0.082 | 0.467 | - | 15.40 | - | - | - | 15.92 | - | - | - | 2.360 | - | - | - | -
ITAK-917 | 0.3080 | - | 0.383 | - | 49.03 | - | - | - | - | - | - | 2.841 | 0.0171 | 1.546 | 0.204 | 0.1280 | - | 0.164 | 0.185 | - | 37.38 | - | - | - | 2.927 | - | - | - | 0.3930 | - | - | - | -
ITAK-919 | 8.042 | - | - | - | 4.044 | - | - | - | - | - | - | 3.527 | 2.389 | 2.60 | 1.681 | 0.0492 | - | 0.0263 | - | - | 2.891 | - | - | - | 74.37 | - | - | - | 0.4168 | - | - | - | -
ITAK-920 | 3.784 | - | 0.12[1] | - | 29.34 | - | - | - | - | - | - | 1.495 | 0.817 | 3.334 | 0.825 | 0.038 | - | 0.0211[1] | 0.040[1] | - | 20.31 | - | - | - | 38.84 | - | < 0.1[1] | - | 0.161 | - | - | - | -
ITAK-921 | 0.514 | - | 0.520 | - | 45.23 | - | - | - | - | - | - | 4.351 | 0.031[1] | 2.04 | 0.380 | 0.195 | - | - | 0.150 | - | 34.24 | - | - | - | 4.30 | - | - | - | 2.58 | - | - | - | -
ITAK-924 | 29.92 | - | <0.15[1] | - | 0.792 | - | - | - | - | - | - | 2.609 | 0.0916 | 12.46 | 0.104[1] | <0.1[1] | - | - | <0.15[1] | - | 6.621 | - | - | - | 44.49 | - | 1.38 | - | 1.095 | - | - | - | -
ITAK-925 | 23.71 | - | <0.1[1] | - | 6.00 | - | - | - | - | - | - | 2.21 | 0.0446 | 13.59 | 0.161 | <0.01[1] | - | - | <0.15[1] | - | 19.99 | - | - | - | 27.32 | - | 6.38 | - | 0.318 | - | - | - | -
ITAK-922 | 0.335 | - | 0.3738 | - | 47.76 | - | - | - | - | - | - | 2.075 | 0.050[1] | 1.28 | 0.767 | 0.088[1] | - | - | <0.10[1] | - | 36.08 | - | - | - | 6.606 | - | 0.889 | - | 0.929 | - | - | - | -
ITAK-923 | 0.41 | - | <0.1[1] | - | 49.97 | - | - | - | - | - | - | 1.971 | 0.098[1] | 4.065 | 0.422 | 0.070 | - | - | 0.037[1] | - | 34.47 | - | - | - | 2.50 | - | 0.96[1] | - | 1.58 | - | - | - | -
ITAK-926 | 0.50 | - | 1.113 | - | 43.79 | - | - | - | - | - | - | 6.19 | 0.051[1] | 2.27 | 0.510 | 0.1781 | - | - | 0.285 | - | 33.45 | - | - | - | 5.09 | - | 1.035 | - | 0.834 | - | - | - | -
ITAK-922 | 0.335 | 0 | 0.3738 | 0 | 47.76 | 0 | 0 | 0 | 0 | 0 | 0 | 2.075 | 0.050 | 1.28 | 0.767 | 0.088 | 0 | 0 | 0.10 | 0 | 36.08 | 0 | 0 | 0 | 0 | 0 | 0.889 | 0 | 0.929 | 0 | 0 | 0 | 0
ITAK-923 | 0.41 | 0 | 0.1 | 0 | 49.97 | 0 | 0 | 0 | 0 | 0 | 0 | 1.971 | 0.098 | 4.065 | 0.422 | 0.070 | 0 | 0 | 0.037 | 0 | 34.47 | 0 | 0 | 0 | 2.50 | 0 | 0.96 | 0 | 1.58 | 0 | 0 | 0 | 0
ITAK-924 | 29.92 | 0 | 0.15 | 0 | 0.792 | 0 | 0 | 0 | 0 | 0 | 0 | 2.609 | 0.0916 | 12.46 | 0.104 | 0.1 | 0 | 0 | 0.15 | 0 | 6.621 | 0 | 0 | 0 | 44.49 | 0 | 1.38 | 0 | 1.095 | 0 | 0 | 0 | 0
ITAK-925 | 23.71 | 0 | 0.1 | 0 | 6.00 | 0 | 0 | 0 | 0 | 0 | 0 | 2.21 | 0.0446 | 13.59 | 0.161 | 0.01 | 0 | 0 | 0.15 | 0 | 19.99 | 0 | 0 | 0 | 27.32 | 0 | 6.38 | 0 | 0.318 | 0 | 0 | 0 | 0
ITAK-927 | 0.806 | - | 0.399 | 0.24[1] | 45.88 | - | - | - | - | - | - | 4.80 | 0.048[1] | 1.91 | 0.518 | 0.176 | - | - | 0.155 | - | 34.98 | - | - | - | 4.499 | - | 0.87[1] | - | 1.47 | - | - | - | -
ITAK-928 | 0.828 | - | 1.150 | 0.32[1] | 44.98 | - | - | - | - | - | - | 3.33 | 0.084[1] | 2.37 | 0.914 | 0.143 | - | - | 0.1232 | - | 34.073 | 0.16[1] | - | - | 4.989 | - | 0.814[1] | - | 1.23 | - | - | - | -
ITAK-929 | 0.771 | - | 0.148 | 0.58[1] | 47.59 | - | - | - | - | - | - | 3.16 | 0.18[1] | 2.76 | 0.632 | 0.100 | - | - | < 0.1[1] | - | 34.17 | <0.01[1] | - | - | 4.248 | - | 0.853[1] | - | 2.22 | - | - | - | -
ITAK-930 | 1.12 | - | 0.540 | 0.132[1] | 11.92 | - | - | - | - | - | - | 46.79 | 0.1047 | 1.82[1] | 2.34 | 0.767[1] | - | - | 0.2005 | - | 9.31 | 0.112[1] | - | - | 11.46 | - | 0.257 | - | 10.30 | - | - | - | -
ITAK-931 | 1.007 | - | 0.852 | 0.534[1] | 35.47 | - | - | - | - | - | - | 9.4 | 0.129[1] | 3.49 | 1.86 | 0.486 | - | - | 0.279 | - | 27.05 | 0.108[1] | - | - | 9.172 | - | 0.784 | - | 5.79 | - | - | - | -
ITAK-932 | 5.36 | 0 | 0 | 0 | 14.84 | 0 | 0 | 0 | 0 | 0 | 0 | 16.80 | 2355 | 3.37 | 8.05 | 0.2719 | 0 | 0 | 0 | 0 | 4.355 | 0 | 0 | 0 | 34.89 | 0 | 0 | 0 | 7.05 | 0 | 0 | 0 | 0
[1] Informative values

## Ferroniobium Alloy
Instituto de Tecnologia August Kekulé
Ferroniobium Alloy
Code | CERTIFICATION DATA
| Al | C | Fe | Mn | Nb | P | Pb | S | Si | Sn | Ta | Ti
| (%) | (%) | (%) | (%) | (%) | (%) | (%) | (%) | (%) | (%) | (%) | (%)
ITAK-2005 | 0.302[1] | 0.127[1] | 30.64 | 0.321[1] | 64.42 | 0.1825 | 0.073[1] | 0.105[1] | 2.282 | 0.053[1] | 0.215[1] | 0.098[1]
ITAK-2006 | 0.504 | - | 27.62 | - | 67.323 | 0.171 | 0.095 | 0.065[1] | 2.663 | - | 0.188[1] | 0.295[1]
ITAK-2007 | 0.585 | 0.1338 | 0.1339 | 0.1340 | 0.1341 | 0.1342 | 0.1343 | 0.1344 | 0.1345 | 0.1346 | 0.1347 | 0.1348
ITAK-2008 | 0.331 | 0.1278 | 30.85 | 0.162 | 64.14 | 0.188 | 0.065 | 0.0629 | 2.800 | 0.0466 | 0.170 | 0.376
ITAK-2009 | 0.634 | 0.2035 | 29.41 | 0.110 | 65.24 | 0.179 | 0.057 | 0.0806 | 2.540 | 0.0450 | 0.109 | 0.202
ITAK-2010 | 0.601 | 0.1238 | 29.78 | 0.575 | 66.07 | 0.0719 | 0.033 | 0.0126 | 1.278 | 0.0389 | 0.127 | 0.438
ITAK-2011 | 1.512 | 0.0877 | 29.20 | 0.624 | 64.24 | 0.311 | 0.192 | 0.0091 | 1.540 | 0.0643 | 0.1027 | 0.814
[1] Informative values

## Magnesite
Instituto de Tecnologia August Kekulé
Magnesite
Code | CERTIFICATION DATA
| MgO | Fe2O3 | Al2O3 | SiO2 | MnO | LOI | TiO2 | CaO | P2O5 | K2O | Na2O | Cr2O3 | V2O5 | BaO | SrO
| (%) | (%) | (%) | (%) | (%) | (%) | (%) | (%) | (%) | (%) | (%) | (%) | (%) | (%) | (%)
ITAK-1801 | 45.34 | 3.832 | 0.146[1] | 1.193 | 0.5851 | 49.100 | <0.01[1] | 0.251[1] | <0.02[1] | <0.01[1] | <0.1[1] | <0.01[1] | <0.01[1] | - | -
ITAK-1802 | 46.96 | 0.787 | 0.050[1] | 0.640 | 0.3994 | 51.14 | <0.01[1] | 0.2154 | <0.02[1] | <0.01[1] | <0.1[1] | <0.01[1] | <0.01[1] | - | -
ITAK-1803 | 47.564 | 0.1477 | <0.15[1] | 0.282 | 0.0228 | 51.19 | <0.01[1] | 0.451 | <0.01[1] | <0.01[1] | <0.15[1] | <0.01[1] | - | <0.05[1] | <0.01[1]
ITAK-1804 | 46.59 | 1.331 | <0.15[1] | 0.330 | 0.6113 | 51.011 | 0.0155 | 0.224 | <0.01[1] | <0.02[1] | <0.15[1] | <0.01[1] | - | <0.05[1] | <0.01[1]
ITAK-1805 | 47.70 | 0.1354 | 0.033[1] | 0.246 | 0.0259 | 51.29 | <0.015[1] | 0.4388 | <0.01[1] | <0.01[1] | <0.01[1] | <0.01[1] | - | <0.01[1] | <0.01[1]
[1] Informative values

## Copper Ore
Instituto de Tecnologia August Kekulé
Copper Ore
Code | CERTIFICATION DATA
| Ag | Al | As | Au | Ba | Bi | C | Ca | Cd | Cl | Co | Cr | Cu | F | Fe | Hg | K | Mg | Mn | Mo | Na | Ni | Ni | P | Pb | Pd | Pt | S | Sb | Se | Si | SiO2 | Sn | Soluble Cu | Te | Th | Ti | Tl | U | V | Zn
| (g/t) | (%) | (g/t) | (g/t) | (g/t) | (g/t) | (%) | (%) | (g/t) | (g/t) | (g/t) | (g/t) | (%) | (g/t) | (%) | (g/t) | (%) | (%) | (%) | (%) | (%) | (%) | g/t | (%) | (g/t) | (g/t) | (g/t) | (%) | (g/t) | (g/t) | (%) | (%) | (g/t) | (%) | (g/t) | (g/t) | (%) | (g/t) | (g/t) | (g/t) | (g/t)
ITAK-809 | 1.99[1] | - | - | 0.276 | - | - | 0.440 | - | - | - | - | - | 0.358 | 1334 | 4.84 | - | - | - | - | - | - | 0.0031[1] | - | - | - | - | - | 0.714 | - | - | - | - | - | - | - | - | - | - | - | - | -
ITAK-814 | 1.451 | 0 | 0 | 0.164 | 0 | 0 | 0.517 | 0 | 0 | 942 | 0 | 0 | 0.4507 | 492 | 10.14 | 0 | 0 | 0 | 0 | 0 | 0 | 0.025 | 0 | 0 | 0 | 0 | 0 | 0.434 | 0 | 0 | 0 | 0 | 0 | 0 | 0 | 0 | 0 | 0 | 0 | 0 | 0
ITAK-815 | 1.86 | - | - | 0.097 | - | - | 0.076 | - | - | 848 | - | - | 0.2846 | 1192 | 16.4 | - | - | - | - | - | - | 0 | - | - | - | - | - | 0.1087 | - | - | - | - | - | - | - | - | - | - | - | - | -
ITAK-819
ITAK-821 | 1.962[1] | - | - | 0.318 | - | - | 0.213 | - | - | - | - | - | 0.3622 | 1044[1] | 6.24 | - | - | - | - | - | - | 0.00227 | - | - | - | - | - | 2.526 | - | - | - | - | - | - | - | - | - | - | - | - | -
ITAK-823 | 3455 | 0 | 0 | 0.0877 | 0 | 0 | 0.074 | 0 | 0 | 0 | 0 | 0 | 0.874 | 0 | 9.59 | 0 | 0 | 0 | 0 | 0 | 0 | 0 | 537 | 0 | 0 | 0 | 0 | 0.682 | 0 | 0 | 0 | 0 | 0 | 0 | 0 | 0 | 0 | 0 | 0 | 0 | 0
ITAK-824 | 12.15 | 0 | 30 | 0.250 | 0 | 0 | 0.092 | 0 | 0 | 80 | 0 | 0 | 2.678 | 0 | 13.39 | 0 | 0 | 0 | 0 | 0 | 0 | 0 | 1268 | 0 | 0 | 0 | 0 | 2.122 | 0 | 0 | 0 | 0 | 0 | 0 | 0 | 0 | 0 | 0 | 0 | 0 | 0
ITAK-828 | 1.25[1] | - | - | 0.086[1] | - | - | 0.305[1] | - | - | 802[1] | - | - | 0.3529 | 572[1] | 8.12 | - | - | - | - | - | - | 0.018[1] | - | - | - | - | - | 0.3461 | - | - | - | - | - | - | - | - | - | - | - | - | -
ITAK-837 | 1.32[1] | - | - | 0.074[1] | - | - | 0.155 | - | - | 473[1] | - | - | 0.1941 | 489 | 4.96 | - | - | - | - | - | - | 0.0081 | - | - | - | - | - | 0.216 | - | - | - | - | - | - | - | - | - | - | - | - | -
ITAK-845 | 1.44 | - | - | 0.311 | - | - | 0.064[1] | - | - | - | - | - | 0.3158 | 949[1] | 4.91 | - | - | - | - | - | - | <0.005[1] | - | - | - | - | - | 2.16 | - | - | - | 63.24[1] | - | - | - | - | - | - | - | - | -
ITAK-851 | - | - | - | - | - | - | - | - | - | - | - | - | 6.98 | - | - | - | - | - | - | - | - | 0.1003 | - | - | - | - | - | - | - | - | - | - | - | - | - | - | - | - | - | - | -
ITAK-857 | 1.27[1] | - | - | 0.250 | - | - | 0.022[1] | - | - | 37.1[1] | - | - | 0.3196 | 468[1] | 3.77 | - | - | - | - | - | - | <0.005[1] | - | - | - | - | - | 3.283 | - | - | - | 69.7 | - | - | - | - | - | - | - | - | -
ITAK-860 | 2.28 | 4.78 | 10.8 | 0.651 | 149.9 | 0.711 | 0.089 | 0.911 | <0.1[1] | 2384 | 108.4 | 179.0 | 0.938 | 3339 | 31.04 | <0.01[1] | 1.267 | 1.244 | 0.550 | 0.00490 | 0.2007 | - | 110.2 | 0.0760 | 10.3 | 0.0064 | 0.0051 | 0.342 | 0.070[1] | 1.79 | 17.06 | - | 14.0 | 0.31[1] | 0.563 | 3.92 | 0.373 | <0.2[1] | 22.3 | 132.3 | 30.4
ITAK-856 | 0.98[1] | - | <40[1] | 0.1458 | - | - | 0.137[1] | - | - | - | - | - | 0.3448 | 528[1] | 2.37 | - | - | - | - | - | - | <0.003[1] | - | - | - | - | - | 0.488 | - | - | - | 67.7 | - | - | - | - | - | - | - | - | -
ITAK-862 | 2.27 | 4.75 | 15.0 | 0.7818 | 158.4 | 0.449 | 0.118 | 1.057 | <3[1] | 2825[1] | 109.8 | 163.8 | 1.041 | 4431[1] | 31.36 | <0.01[1] | 1.387 | 1.086 | 0.543 | 0.00548 | 0.324 | - | 99.3 | 0.0765 | 11.76 | 0.0070 | 0.0057[1] | 0.383 | 0.078[1] | 2.07 | 17.12 | - | 15.9 | 0.34[1] | 0.588 | 4.76 | 0.357 | 0.098[1] | 26.5 | 132.1 | 32.6
ITAK-865 | 1.56[1] | - | - | 0.271 | - | - | 0.172 | - | - | 1999[1] | - | - | 0.892 | 1165[1] | 8.68 | - | - | - | - | - | - | 0.018[1] | - | - | - | - | - | 1.056 | - | - | - | 62.02[1] | - | - | - | - | - | - | - | - | -
ITAK-867 | 1.54 | 0 | 0 | 0.103 | 0 | 0 | 0.110 | 0 | 0 | 1678 | 0 | 0 | 0.6222 | 877 | 5.71 | 0 | 0 | 0 | 0 | 0 | 0 | 0.014 | 0 | 0 | 0 | 0 | 0 | 0.798 | 0 | 0 | 0 | 74.5 | 0 | 0 | 0 | 0 | 0 | 0 | 0 | 0 | 0
ITAK-868 | 2.10 | 0 | 0 | 0.678 | 0 | 0 | 0.185 | 0 | 0 | 2340 | 0 | 0 | 1.71 | 1370 | 9.49 | 0 | 0 | 0 | 0 | 0 | 0 | 0.0212 | 0 | 0 | 0 | 0 | 0 | 2.20 | 0 | 0 | 0 | 58.73 | 0 | 0 | 0 | 0 | 0 | 0 | 0 | 0 | 0
ITAK-872 | 0.89 | 0 | 0 | 0.135 | 0 | 0 | 0 | 0 | 0 | 0 | 0 | 0 | 0.1265 | 0 | 4.44 | 0 | 0 | 0 | 0 | 0 | 0 | 0 | 0 | 0 | 22.5 | 0 | 0 | 1.570 | 0 | 0 | 0 | 0 | 0 | 0 | 0 | 0 | 0 | 0 | 0 | 0 | 79.3
ITAK-874 | 1.39 | 0 | 0 | 0.319 | 0 | 0 | 0 | 0 | 0 | 0 | 0 | 0 | 0.3751 | 0 | 5.29 | 0 | 0 | 0 | 0 | 0 | 0 | 0 | 0 | 0 | 34.6 | 0 | 0 | 2.071 | 0 | 0 | 0 | 0 | 0 | 0 | 0 | 0 | 0 | 0 | 0 | 0 | 103.6
ITAK-876 | 0 | 0 | 0 | 0 | 0 | 0 | 0 | 0 | 0 | 0 | 0 | 0 | 0.182 | 0 | 0 | 0 | 0 | 0 | 0 | 0 | 0 | 0.0635 | 0 | 0 | 0 | 0 | 0 | 0 | 0 | 0 | 0 | 0 | 0 | 0 | 0 | 0 | 0 | 0 | 0 | 0 | 0
ITAK-877 | 0 | 0 | 0 | 0 | 0 | 0 | 0 | 0 | 0 | 0 | 0 | 0 | 0.562 | 0 | 0 | 0 | 0 | 0 | 0 | 0 | 0 | 0.0662 | 0 | 0 | 0 | 0 | 0 | 0 | 0 | 0 | 0 | 0 | 0 | 0 | 0 | 0 | 0 | 0 | 0 | 0 | 0
ITAK-878 | 0 | 0 | 0 | 0 | 0 | 0 | 0 | 0 | 0 | 0 | 0 | 0 | 0.365 | 0 | 0 | 0 | 0 | 0 | 0 | 0 | 0 | 0.0241 | 0 | 0 | 0 | 0 | 0 | 0 | 0 | 0 | 0 | 0 | 0 | 0 | 0 | 0 | 0 | 0 | 0 | 0 | 0
ITAK-879 | 0 | 0 | 0 | 0 | 0 | 0 | 0 | 0 | 0 | 0 | 0 | 0 | 1.033 | 0 | 0 | 0 | 0 | 0 | 0 | 0 | 0 | 0.0531 | 0 | 0 | 0 | 0 | 0 | 0 | 0 | 0 | 0 | 0 | 0 | 0 | 0 | 0 | 0 | 0 | 0 | 0 | 0
[1] Informative values

## Iron Ore
Instituto de Tecnologia August Kekulé
Iron Ore
Code | CERTIFICATION DATA
| Fe | Al2O3 | SiO2 | Mn | TiO2 | P | CaO | MgO | FeO | LOI | K2O | Na2O | Cr2O3 | V2O5 | Co3O4 | S
| (%) | (%) | (%) | (%) | (%) | (%) | (%) | (%) | (%) | (%) | (%) | (%) | (%) | (%) | (%) | (%)
ITAK-024 | 38.07 | 6.381 | 30.131 | 0.0284 | 0.1920 | 0.0634 | 0.1737 | 0.1351 | 2.00[1] | 7.74 | 0.306 | <0.02[1] | <0.01[1] | <0.01[1] | - | <0.02[1]
ITAK-025 | 64.21 | 0.427 | 6.366 | 0.0900 | 0.0251 | 0.03176 | <0.01[1] | 0.074[1] | 3.78[1] | 1.15 | <0.01[1] | <0.1[1] | <0.01[1] | <0.01[1] | - | <0.02[1]
ITAK-026 | 64.48 | 0.504 | 5.130 | 0.1570 | 0.0480 | 0.0390 | <0.01[1] | 0.0570 | 0.937 | 1.79 | <0.015[1] | <0.1[1] | <0.01[1] | <0.01[1] | - | <0.02[1]
ITAK-027 | 56.89 | 3.771 | 9.604 | 0.0480 | 0.1220 | 0.1480 | <0.015[1] | 0.022[1] | 0.795[1] | 4.65 | 0.017[1] | <0.1[1] | 0.012[1] | 0.012[1] | - | <0.02[1]
ITAK-028 | 62.33 | 1.722 | 6.675 | 0.0166 | 0.0892 | 0.0543 | <0.015[1] | <0.03[1] | 0.951[1] | 2.26 | <0.01[1] | <0.05[1] | <0.01[1] | <0.01[1] | - | 0.012[1]
ITAK-029 | 60.29 | 0.796 | 10.698 | 0.1103 | 0.0309 | 0.0391 | <0.015[1] | 0.069 | 3.55[1] | 1.66 | <0.03[1] | <0.05[1] | <0.01[1] | <0.01[1] | - | <0.02[1]
ITAK-030 | 40.904 | 2.003 | 37.27 | 0.0855 | 0.0674 | 0.04863 | 0.018[1] | 0.026[1] | 0.778[1] | 2.03 | <0.02[1] | <0.1[1] | - | - | - | -
ITAK-031 | 65.88 | 0.809 | 4.024 | 0.0323 | 0.0525 | 0.0327 | 0.0192 | 0.0442 | 1.692 | 0.790 | 0.0066 | <0.1[1] | - | - | - | -
ITAK-032 | 60.10 | 1.587 | 10.370 | 0.0499 | 0.0890 | 0.0527 | 0.0164 | 0.0281 | 0.646 | 1.75 | 0.0066 | <0.1[1] | - | - | - | -
ITAK-033 | 62.18 | 1.622 | 7.281 | 0.0165 | 0.1033 | 0.0554 | 0.0194 | <0.1[1] | 0.989[1] | 1.53 | 0.023[1] | <0.1[1] | - | - | - | -
ITAK-034 | 65.61 | 0.691 | 4.861 | 0.0916 | 0.0563 | 0.0534 | 0.0517 | <0.1[1] | 0.151 | 0.490 | 0.0290 | <0.1[1] | - | - | - | -
ITAK-035 | 30.22 | 0.507 | 53.39 | 0.0748 | 0.0235 | 0.0725 | 0.0213 | 0.0314 | 1.73[1] | 2.35 | 0.0114 | <0.1[1] | - | - | - | -
ITAK-036 | 54.53 | 1.953 | 15.98 | 0.457 | 0.126 | 0.0707 | 0.0206 | 0.117 | 0.215 | 3.035 | <0.05[1] | <0.1[1] | - | - | - | -
ITAK-037 | 48.068 | 0.0999 | 30.94 | 0.0249 | 0.0056 | 0.0067 | 0.0083 | 0.0123 | 0.658 | 0.004 | <0.02[1] | <0.1[1] | - | - | - | -
ITAK-038 | 69.32 | 0.162 | 0.347 | 0.2337 | 0.0228 | 0.0072 | 0.0187 | 0.0238 | 0.134 | 0.1075 | 0.018[1] | <0.1[1] | - | - | - | -
ITAK-039 | 50.28 | 1.364 | 25.84 | 0.0741 | 0.0487 | 0.0187 | 0.0287 | 0.0252 | 0.410 | 0.561 | <0.015[1] | <0.1[1] | - | - | - | -
ITAK-041 | 68.67 | 0.520 | 1.049 | 0.0417 | 0.0197 | 0.015 | <0.05[1] | 0.0230 | 0.47 | 0.313 | <0.01[1] | <0.1[1] | - | - | - | -
ITAK-042 | 57.74 | 0.846 | 15.77 | 0.1552 | 0.0269 | 0.0212 | 0.0300 | 0.0217 | - | 0.436 | <0.01[1] | <0.1[1] | - | - | - | -
ITAK-043 | 61.982 | 1.059 | 4.465 | 0.0198 | 0.0365 | 0.0603 | 0.010[1] | 0.0266 | 0.198 | 5.602 | 0.0161 | <0.1[1] | - | - | - | -
ITAK-044 | 67.537 | 0.549 | 2.462 | 0.0260 | 0.0140 | 0.0226 | <0.015[1] | 0.0410 | 1.12 | 0.3238 | <0.01[1] | <0.1[1] | - | - | - | -
ITAK-046 | 46.594 | 0.284 | 32.53 | 0.0311 | 0.0037[1] | 0.0150 | 0.035 | <0.1[1] | 3.90[1] | 0.304 | <0.01[1] | <0.1[1] | - | - | - | -
ITAK-047 | 42.620 | 0.481 | 36.93 | 0.0851 | 0.0209 | 0.0276 | 0.048[1] | 0.052[1] | 6.85[1] | 1.34 | 0.018[1] | <0.1[1] | - | - | - | -
ITAK-048 | 58.87 | 0.5806 | 14.831 | 0.0273 | 0.0194 | 0.0094 | <0.01[1] | <0.1[1] | 0.336 | 0.293 | <0.01[1] | <0.1[1] | - | - | - | -
ITAK-049 | 55.69 | 0.853 | 18.83 | 0.0122 | 0.01965 | 0.0131 | <0.015[1] | 0.0187 | 0.367 | 0.455 | <0.15[1] | <0.1[1] | - | - | - | -
ITAK-050 | 58.72 | 1.955 | 9.57 | 0.863 | 0.1564 | 0.1972 | 0.0338 | 0.0391 | 0.22[1] | 2.43 | 0.0551 | <0.1[1] | - | - | - | -
ITAK-051 | 66.36 | 1.041 | 0.5786 | 0.6222 | 0.4126 | 0.1329 | 0.013 | 0.0144 | 0.648 | 2.12 | 0.0125 | <0.1[1] | - | - | - | -
ITAK-052 | 47.92 | 0.661 | 29.22 | 0.1288 | 0.0696 | 0.0995 | 0.1655 | 0.024 | 0.636 | 0.459 | 0.0671 | <0.01 | - | - | - | -
ITAK-053 | 47.14 | 0.251 | 18.78 | 0.1111 | 0.0367 | 0.2468 | 5.72 | 1.216 | 1.477[1] | 5.76 | 0.019[1] | <0.1[1] | <0.01[1] | <0.01[1] | - | -
ITAK-054 | 54.697 | 0.271 | 21.05 | 0.1308 | 0.0358 | 0.0461 | 0.0573 | <0.1[1] | 0.41 | 0.273 | 0.0209 | <0.01[1] | - | - | - | -
ITAK-055 | 31.22 | 1.378 | 50.56 | 0.7349 | 0.0252 | 0.0330 | 0.0128 | 0.0900 | 0.70 | 2.080 | 0.0115 | <0.03[1] | <0.01[1] | <0.01[1] | <0.01[1] | <0.01[1]
ITAK-056 | 41.44 | 1.046 | 36.16 | 0.5173 | 0.0284 | 0.0313 | 0.0796 | 0.857 | 2.609 | 1.699 | 0.0203 | 0.013[1] | <0.01[1] | <0.01[1] | <0.01[1] | <0.01[1]
ITAK-058 | 63.551 | 0.8157 | 7.305 | 0.0600 | 0.038 | 0.0319 | 0.0548 | 0.132 | - | 0.396 | <0.01[1] | <0.1[1] | - | - | - | -
ITAK-060 | 64.894 | 1.048 | 5.169 | 0.0949 | 0.0745 | 0.0376 | 0.0339 | 0.105 | - | 0.489 | <0.01[1] | <0.1[1] | - | - | - | -
ITAK-061 | 31.47 | 3.533 | 43.04 | 0.2819 | 0.2445 | 0.01286 | 0.1769 | 1.088 | 3.42 | 4.78[1] | 1.457 | 0.242 | - | - | - | -
ITAK-062 | 40.65 | 0.721 | 39.01 | 0.1131 | 0.0686 | 0.0256 | 0.1499 | 0.495 | 2.98 | 0.89 | 0.0571 | 0.0262 | - | - | - | -
ITAK-063 | 35.42 | 2.135 | 45.48 | 0.0411 | 0.082 | 0.0454 | 0.0190 | 0.0328 | 0.367 | 1.176 | 0.1138 | - | - | - | - | -
ITAK-065 | 66.18 | 0.755 | 3.607 | 0.2270 | 0.0558 | 0.0319 | 0.0513 | 0.4817 | 4.632 | - | 0.02133 | <0.1[1] | - | - | - | -
ITAK-066 | 67.51 | 0.483 | 0.791 | 0.1147 | 0.0494 | 0.0557 | 0.0145 | 0.0350 | 0.788 | 2.007 | <0.02[1] | <0.1[1] | - | - | - | -
ITAK-067 | 55.11 | 1.196 | 18.953 | 0.0145 | 0.0209 | 0.0224 | 0.0151 | 0.0241 | 0.673 | 0.949 | 0.0071[1] | <0.1[1] | - | - | - | -
ITAK-069 | 44.89 | 0.356 | 33.90 | 0.0357 | 0.02060 | 0.0324 | 0.0188 | 0.0249 | 0.822 | 1.3557 | 0.0148 | <0.1[1] | - | - | - | -
ITAK-070 | 62.88 | 0.445 | 5.429 | 0.0325 | 0.0147 | 0.0656 | 0.0749 | 0.057 | 0.97 | 3.936 | 0.0155[1] | <0.1[1] | - | - | - | -
ITAK-071 | 62.030 | 1.391 | 6.836 | 0.6744 | 0.1273 | 0.0369 | 0.0869 | 0.0770 | 0.135 | 1.784 | 0.0173[1] | <0.1[1] | - | - | - | -
ITAK-072 | 65.264 | 0.391 | 5.671 | 0.0233 | 0.0273 | 0.02351 | 0.0132 | 0.0236 | 0.658 | 0.510 | 0.0050 | <0.1[1] | - | - | - | -
ITAK-073 | 64.77 | 1.288 | 1.909 | 0.1876 | 0.0489 | 0.0681 | 0.0152 | 0.040 | 0.272 | 3.699 | 0.0098 | 0.0205 | - | - | - | -
ITAK-074 | 67.028 | 0.277 | 3.520 | 0.0358 | 0.0690 | 0.0179 | 0.0406 | 0.0165 | 0.186 | 0.268 | 0.0111 | <0.1[1] | - | - | - | -
ITAK-075 | 69.15 | 0.664 | 1.811 | 0.0896 | 0.3378 | 0.0048 | 0.3044 | 0.4769 | 29.14 | - | 0.0748 | 0.1236 | - | - | - | -
ITAK-076 | 51.03 | 2.525 | 15.76 | 1.457 | 0.0530 | 0.1430 | 0.0144 | 0.0730 | - | 6.25 | 0.1120 | <0.1[1] | - | - | - | -
ITAK-077 | 46.15 | 0.852 | 31.35 | 0.2502 | 0.0343 | 0.0438 | 0.0143 | 0.025 | - | 1.21 | 0.0164 | <0.1[1] | - | - | - | -
ITAK-078 | 42.45 | 0.353 | 38.29 | 0.0250 | 0.0175 | 0.027 | 0.0297 | 0.0177 | 0.532 | 0.294 | 0.0108 | <0.1[1] | - | - | - | -
ITAK-079 | 59.10 | 1.505 | 6.270 | 2.249 | 0.0371 | 0.1012 | 0.0213 | 0.082 | <0.2[1] | 4.338 | 0.0734 | <0.1[1] | - | - | - | -
ITAK-080 | 60.41 | 2.227 | 5.833 | 0.1297 | 0.1432 | 0.0888 | 0.0113 | 0.083 | 1.371 | 5.00 | <0.015[1] | <0.1[1] | - | - | - | -
ITAK-082 | 59.960 | 1.088 | 8.927 | 0.1019 | 0.0306 | 0.0445 | 0.012 | 0.061 | 1.376 | 3.95 | 0.0081 | <0.1[1] | - | - | - | -
ITAK-083 | 63.060 | 0.653 | 7.134 | 0.2771 | 0.0592 | 0.0558 | 0.0138 | 0.041 | 3.268 | 1.518 | 0.010[1] | <0.01[1] | - | - | - | -
ITAK-084 | 64.229 | 0.670 | 6.617 | 0.0117 | 0.0623 | 0.0296 | 0.0106 | 0.026 | 0.807 | 0.749 | 0.011[1] | <0.01[1] | - | - | - | -
ITAK-081 | 64.43 | 1.192 | 4.731 | 0.1210 | 0.0752 | 0.0749 | 0.1366 | 0.610 | 0.16[1] | 0.686 | <0.03[1] | <0.05[1] | - | - | - | -
ITAK-085 | 63.06 | 1.537 | 6.427 | 0.0398 | 0.0876 | 0.0526 | 0.2589 | 0.076 | 0.305[1] | 0.927 | 0.243 | <0.05[1] | - | - | - | -
ITAK-064 | 65.93 | 1.517 | 2.587 | 0.1756 | 0.0763 | 0.0620 | 0.0535 | 0.303 | 0.152 | 0.837 | <0.015[1] | <0.1[1] | - | - | - | -
ITAK-086 | 34.62 | 0.083 | 50.01 | 0.0125 | 0.0065 | 0.0458 | 0.0645 | 0.0155 | 1.27 | 0.037[1] | <0.015[1] | <0.1[1] | - | - | - | -
ITAK-089 | 59.86 | 1.556 | 6.917 | 0.1891 | 0.0952 | 0.1211 | 0.077 | 0.0719 | 0.790 | 5.156 | 0.026[1] | <0.1[1] | - | - | - | -
ITAK-090 | 59.75 | 3.483 | 3.760 | 0.1493 | 0.1067 | 0.0641 | 0.0095[1] | 0.0885 | 0.796 | 6.68 | 0.0052[1] | <0.1[1] | - | - | - | -
ITAK-091 | 62.49 | 1.084 | 8.09 | 0.0119 | 0.0814 | 0.0438 | 0.0221 | 0.0319 | 0.748 | 1.206 | <0.01[1] | <0.1[1] | - | - | - | -
ITAK-093 | 63.60 | 0.752 | 7.46 | 0.0531 | 0.0369 | 0.0369 | 0.0513 | 0.108 | 0.27[1] | 0.401 | <0.01[1] | <0.1[1] | - | - | - | -
ITAK-094 | 49.684 | 0.448 | 26.666 | 0.2911 | 0.0101 | 0.0349 | 0.0146 | 0.020[1] | 4.90 | 1.076 | <0.015[1] | 0.014[1] | - | - | - | -
ITAK-095 | 59.82 | 1.270 | 11.704 | 0.1060 | 0.0782 | 0.0384 | 0.1117 | 0.227 | 0.259 | 0.713 | 0.012[1] | <0.1[1] | - | - | - | -
ITAK-097 | 63.31 | 1.160 | 6.32 | 0.1083 | 0.0783 | 0.0763 | 0.177 | 0.630 | 0.28[1] | 0.745 | 0.0199 | <0.1[1] | - | - | - | -
ITAK-098 | 64.08 | 1.167 | 3.352 | 0.1774 | 0.0531 | 0.0546 | 0.0215 | 0.064 | 0.726 | 3.312 | <0.01[1] | <0.05[1] | - | - | - | -
ITAK-100 | 49.83 | 5.400 | 13.19 | 0.2758 | 1.039 | 0.1855 | 1.513 | 0.954 | 0.60[1] | 5.45 | 0.1537 | 0.040[1] | - | - | - | -
ITAK-105 | 16.27 | 0.665 | 75.28 | 0.0192 | 0.0311 | 0.0189 | 0.0274 | 0.0206 | - | 0.304 | 0.051[1] | 0.024[1] | - | - | - | -
ITAK-102 | 63.42 | 1.141 | 5.772 | 0.4750 | 0.1117 | 0.0256 | 0.0408 | 0.225 | 0.15[1] | 1.358 | <0.01[1] | 0.005[1] | - | - | - | -
ITAK-103 | 68.193 | 0.598 | 1.094 | 0.0130 | 0.0797 | 0.0189 | 0.0730 | 0.013[1] | 0.370 | 0.591 | 0.02157 | 0.005[1] | - | - | - | -
ITAK-104 | 66.13 | 0.996 | 3514 | 0.0749 | 0.0460 | 0.0337 | 0.0454 | 0.186 | 1.91 | 0.389 | 0.0053 | 0.05[1]
ITAK-105 | 16.27 | 0.665 | 75.28 | 0.0192 | 0.0311 | 0.0189 | 0.0274 | 0.0206 | - | 0.304 | 0.051[1] | 0.024[1]
ITAK-106 | 65.88 | 0.141 | 4.575 | 0.0954 | 0.0220 | 0.0068 | 0.394 | 0.323 | 7.55 | 0.130 | 0.0042 | 0.014[1] | - | - | - | -
ITAK-108 | 66.810 | 0.679 | 3.143 | 0.1497 | 0.0322 | 0.0162 | 0.0222 | 0.0267 | 0.136 | 0.381 | 0.0074 | 0.0016[1] | - | - | - | -
ITAK-109 | 40.043 | 0.277 | 41.73 | 0.0941 | 0.0111 | 0.0157 | 0.1347 | 0.122 | 0.424[1] | 0.330 | <0.01[1] | <0.1[1] | - | - | - | -
ITAK-110 | 65.050 | 1.230 | 4.660 | 0.0234 | 0.0224 | 0.0230 | 0.0116 | 0.0325 | 0.304 | 0.966 | <0.008[1] | <0.006[1] | - | - | - | -
ITAK-111 | 48.487 | 1.359 | 27.26 | 0.0177 | 0.0373 | 0.0397 | <0.03[1] | 0.0248 | 0.77[1] | 1.832 | <0.008[1] | <0.1[1] | - | - | - | -
ITAK-112 | 46.657 | 1.744 | 28.62 | 0.1506 | 0.0950 | 0.1122 | 0.0154 | 0.035 | 2.53 | 2.061 | <0.01[1] | <0.1[1] | - | - | - | -
ITAK-113 | 63.021 | 1.701 | 5.889 | 0.4083 | 0.0626 | 0.0254 | 0.0186 | 0.0723 | 0.185[1] | 1.570 | <0.008[1] | <0.008[1] | - | - | - | -
ITAK-114 | 52.12 | 2332 | 17.87 | 0.1361 | 0.0865 | 0.0607 | 0.0121 | 0.1023 | 0.543 | 4.65 | 0.0090 | <0.015[1] | - | - | - | -
ITAK-115 | 62.82 | 2174 | 2478 | 0.0616 | 0.0470 | 0.0559 | 0.0114 | 0.0661 | 0.401 | 5.28 | <0.01[1] | <0.015[1] | - | - | - | -
ITAK-116 | 65.31 | 0.431 | 4807 | 0.1536 | 0.0140 | 0.0123 | 0.0119 | 0.0354 | 0.113 | 1003 | 0.0198 | <0.01[1] | - | - | - | -
ITAK-117 | 68405 | 0.074 | 0.841 | 0.0091 | 0.0085[1] | 0.0161 | 0.0106 | 0.0766 | 1721 | 1069 | 0.0064[1] | 0.0098[1] | - | - | - | -
ITAK-118 | 35.92 | 0.494 | 46.95 | 0.0541 | 0.0319 | 0.0458 | 0.0209 | 0.028[1] | 0.240 | 0.80 | <0.01[1] | <0.01[1] | - | - | - | -
ITAK-119 | 63.75 | 2302 | 1278 | 0.0739 | 0.0652 | 0.0503 | 0.0108 | 0.1069 | 0.88 | 5.05 | <0.01[1] | <0.02[1] | - | - | - | -
ITAK-120 | 54.21 | 1121 | 13784 | 0.2939 | 0.1098 | 0.0856 | 0.0297 | 0.047 | 0.0206 | 6.97 | <0.01[1] | <0.2[1] | - | - | - | -
[1] Informative values

## Lithium Ore
Instituto de Tecnologia August Kekulé
Lithium Ore
Code | CERTIFICATION DATA
| Be | Li | Nb | Sn | Ta | Al | Ba | Ca | Cr | Cs | Fe | K | Mn | Sr | W | Zn
| (g/t) | (%) | (g/t) | (g/t) | (g/t) | (%) | (g/t) | (%) | (g/t) | (g/t) | (%) | (%) | (g/t) | (g/t) | (g/t) | (g/t)
ITAK-1100 (DIGAC) | 177 | 0.2393 | 131 | 60 | 76 | - | - | - | - | - | - | - | - | - | - | -
ITAK-1100 (FUS) | 196.6 | 0.2430 | 136 | 435 | 133 | 8.21 | 25.7 | 0.406 | 185 | 114.5 | 0.311 | 2231 | 212 | 62.5 | 4.56 | 87.5
ITAK-1101 (DIGAC) | 165.5 | 0.652 | 135 | 65.1 | 85 | - | - | - | - | - | - | - | - | - | - | -
ITAK-1101 (FUS) | 188.7 | 0.671 | 131 | 238 | 84.7 | 8.26 | 10.3 | 0.2979 | 191 | 125.3 | 0.2533 | 1831 | 44.2 | - | 1.39[1] | 75.8
[1] Informative values

## Manganese Ore
Instituto de Tecnologia August Kekulé
MANGANESE ORE
Code | CERTIFICATION DATA
| Mn | Al2O3 | Fe | SiO2 | TiO2 | P | CaO | MgO | K2O | Na2O | LOI | Cr2O3 | Ba | V2O5
| (%) | (%) | (%) | (%) | (%) | (%) | (%) | (%) | (%) | (%) | (%) | (%) | (%) | (%)
ITAK-1301 | 51.73 | 4.809 | 4.01[1] | 9.297 | 0.460 | 0.0462 | 0.264 | 0.638 | 1.99 | <0.2[1] | 2.56 | <0.05[1] | 1.84[1] | 0.46[1]
[1] Informative values

## Niobium Ore
Instituto de Tecnologia August Kekulé
Niobium Ore
Code | CERTIFICATION DATA
| Al2O3 | BaO | C | CaO | Ce | Cu | Fe2O3 | K2O | La | LOI | MgO | MnO | Na2O | Nb2O5 | Nd | P2O5 | PbO | Pr | S | SiO2 | SrO | Ta2O5 | ThO2 | TiO2 | U3O8 | Zr
| (%) | (%) | (%) | (%) | (%) | (%) | (%) | (%) | (%) | (%) | (%) | (%) | (%) | (%) | (%) | (%) | (%) | (%) | (%) | (%) | (%) | (%) | (%) | (%) | (%) | (%)
ITAK-2000 | 4.392 | 3.339 | 5.371 | 20.21 | 0.322 | 0.029[1] | 12.144 | 4.513 | 0.185 | 19.14 | 5.73 | 0.260 | 0.441[1] | 0.916 | 0.106 | 1.355 | <0.015[1] | 0.0333 | 0.502 | 22.210 | 1.472 | <0.01[1] | 0.0573 | 1.629 | 0.0027[1] | 0.028
ITAK-2012 | 0.750 | 15.19 | 0 | 0.191 | 0 | 0 | 53.15 | 0 | 0 | 5.93 | 0.305 | 0 | 0 | 4.499 | 0 | 2.391 | 0.065 | 0 | 0 | 0 | 0 | 0 | 0 | 0 | 0.0077 | 0
ITAK-2013 | 0.520 | 8.776 | 0 | 16.74 | 0 | 0 | 37.49 | 0 | 0 | 4.60 | 2.026 | 0 | 0 | 2.455 | 0 | 13.23 | 0.050 | 0 | 0 | 0 | 0 | 0 | 0 | 0 | 0.0065 | 0
ITAK-2014 | 0.629 | 2.734 | 0 | 25.37 | 0 | 0 | 11.69 | 0 | 0 | 25.17 | 12.02 | 0 | 0 | 0.3194 | 0 | 6.061 | 0.0289 | 0 | 0 | 0 | 0 | 0 | 0 | 0 | 0.01 | 0
[1] Informative values

## Nickel Laterite Ore
Instituto de Tecnologia August Kekulé
Nickel Laterite Ore
Code | CERTIFICATION DATA
| Ni | Fe | SiO2 | Cr2O3 | Al2O3 | CaO | Co | Cu | K2O | LOI | MgO | MnO | Na2O | P2O5 | TiO2 | V2O5 | Zn
| (%) | (%) | (%) | (%) | (%) | (%) | (%) | (%) | (%) | (%) | (%) | (%) | (%) | (%) | (%) | (%) | (%)
ITAK-212 | 0.697 | 40.02 | 17.15 | 4.506 | 8.77 | 0.0276 | 0.1333 | 0.1387 | - | 7.77 | 1.291 | 1.224 | - | 0.014[1] | 0.2259 | - | -
ITAK-213 | 2.402 | 15.19 | 46.97 | 1.814 | 5.833 | 1.556 | 0.1071 | 0.314 | - | 7.55 | 8.92 | 0.692 | - | - | 0.1887 | - | 0.0613
ITAK-214 | 1.346 | 24.26 | 27.71 | 2.185 | 4.561 | 0.607 | 0.0514 | 0.0747 | - | 10.33 | 17.57 | 0.5379 | - | 0.021[1] | 0.1147 | - | -
ITAK-215 | 3.02 | 14.77 | 47.29 | 1.793 | 5.50 | 1.611 | 0.0733 | 0.306 | 0.017[1] | 7.21 | 9.30 | 0.588 | <0.1[1] | <0.01[1] | 0.186 | - | -
ITAK-216 | 0.802 | 42.84 | 13.33 | 5.038 | 8.02 | 0.057 | 0.1191 | 0.354 | - | 7.59 | 1.910 | 0.915 | - | <0.02 | 0.1861 | - | -
ITAK-217 | 1.011 | 39.68 | 18.58 | 4.17 | 4.958 | 0.1048 | 0.118 | 0.454 | - | 7.89 | 2.45 | 1.057 | - | - | 0.1496 | - | -
ITAK-218 | 0.795 | 41.91 | 18.79 | 5.69 | 3.001 | 0.0103 | 0.1716 | 0.115 | - | 7.93 | 1.297 | 1.488 | - | - | 0.0694 | - | -
ITAK-219 | 0.812 | 46.86 | 7.97 | 5.53 | 3.37 | <0.03[1] | 0.212 | 0.126 | 0.032[1] | 9.77 | 1.448 | 2.31 | <0.10[1] | 0.006[1] | 0.091 | - | -
ITAK-220 | 2.78 | 15.03 | 41.1 | 2.53 | 9.82 | 0.657 | 0.1008 | 0.291 | - | 9.9 | 8.08 | 0.555 | - | <0.02[1] | 0.352 | - | -
ITAK-221 | 4.06 | 13.61 | 48.93 | 1.803 | 4.68 | 0.605 | 0.061 | 0.403 | - | 8.9 | 7.51 | 0.489 | - | <0.01[1] | 0.167[1] | - | -
ITAK-222 | 4.07 | 13.74 | 48.75 | 1.923 | 5.35 | 0.657 | 0.123 | 0.454 | - | 8.86 | 7.14 | 0.695 | - | <0.02[1] | 0.190 | - | -
ITAK-223 | 2.009 | 15.30 | 49.20 | 1.697 | 5.288 | 1.030 | 0.063 | 0.1971 | - | 8.87 | 8.62 | 0.541 | - | - | 0.154 | - | -
ITAK-224 | 1.831 | 35.00 | 20.37 | 3.32 | 8.33 | 0.257 | 0.108 | 0.196 | - | 9.85 | 2.97 | 0.94 | - | 0.017[1] | 0.252[1] | - | -
ITAK-225 | 0.860 | 44.71 | 12.276 | 5.011 | 8.54 | 0.0097 | 0.1039 | 0.1550 | - | 5.49 | 1.8116 | 0.856 | - | - | 0.2156 | - | -
ITAK-226 | 3.027 | 11.56 | 50.828 | 1.711 | 6.448 | 1.282 | 0.0304 | 0.278 | - | 8.01 | 9.2038 | 0.293 | - | - | 0.219 | - | -
ITAK-232 | 1.929 | 13.44 | 40.30 | 1.896 | 0.707 | 0.0074 | 0.0836 | 0.0048[1] | - | 10.42 | 23.89 | 23.89 | - | - | 0.0206 | - | 0.0320
ITAK-233 | 1.332 | 7.215 | 40.77 | 0.720 | 0.334 | 0.0114[1] | 0.03123 | 0.003[1] | - | 12.60 | 33.36 | 0.1397 | - | - | 0.018[1] | - | 0.0138
ITAK-234 | 2.598 | 16.94 | 35.85 | 1.146 | 1.340 | 0.071 | 0.0543 | 0.0068 | - | 11.08 | 22.49 | 0.349 | - | - | 0.102 | - | 0.040[1]
[1] Informative values

## Nickel Sulfide Ore
Instituto de Tecnologia August Kekulé
Nickel Sulfide Ore
Code | CERTIFICATION DATA
| Ni | Fe | SiO2 | Cr2O3 | Al2O3 | CaO | Co | Cu | K2O | LOI | MgO | MnO | Na2O | P2O5 | TiO2 | V2O5 | Zn
| (%) | (%) | (%) | (%) | (%) | (%) | (%) | (%) | (%) | (%) | (%) | (%) | (%) | (%) | (%) | (%) | (%)
ITAK-235 | 0.4703 | 8.414 | 48.36 | 0 | 0 | 0 | 0.0140 | 0.1174 | 0 | 0 | 27.33 | 0 | 0 | 0 | 0 | 0 | 0
ITAK-236 | 0.1936 | 7.734 | 50.66 | 0 | 0 | 0 | 0.0126 | 0.0418 | 0 | 0 | 26.83 | 0 | 0 | 0 | 0 | 0 | 0
ITAK-237 | 3.620 | 12.55 | 40.85 | 0 | 0 | 0 | 0.0660 | 1.185 | 0 | 0 | 21.15 | 0 | 0 | 0 | 0 | 0 | 0
ITAK-238 | 13.265 | 26.86 | 13.70 | 0 | 0 | 0 | 0.234 | 4.334 | 0 | 0 | 7.111 | 0 | 0 | 0 | 0 | 0 | 0
ITAK-239 | 0.2879 | 7.707 | 53.68 | 0 | 0 | 0 | 0.0116 | 0.0708 | 0 | 0 | 26.02 | 0 | 0 | 0 | 0 | 0 | 0
ITAK-240 | 0.4475 | 8.64 | 42.37 | 0 | 0 | 0 | 0.0177 | 0.0683 | 0 | 0 | 35.50 | 0 | 0 | 0 | 0 | 0 | 0
ITAK-241 | 0.668 | 8.059 | 51.61 | 0 | 0 | 0 | 0.01670 | 0.1717 | 0 | 0 | 28.91 | 0 | 0 | 0 | 0 | 0 | 0
ITAK-242 | 0.699 | 9.29 | 42.94 | 0 | 0 | 0 | 0.0204 | 0.1207 | 0 | 0 | 34.11 | 0 | 0 | 0 | 0 | 0 | 0
[1] Informative values

## Gold Ore
Instituto de Tecnologia August Kekulé
Gold Ore
Code | CERTIFICATION DATA
| Au | S
| (g/t) | (%)
ITAK-551 | 1.376 | 1.49[1]
ITAK-566 | 2.501 | 0.78[1]
ITAK-573 | 2.880 | 0.94[1]
ITAK-577 | 1.145 | 1.38[1]
ITAK-583 | 3.863 | 1.23[1]
ITAK-587 | 1.745 | 1.49[1]
ITAK-590 | 1.348 | 1.48[1]
ITAK-592 | 1.293 | 1.4[1]
ITAK-596 | 0.445 | 0.21[1]
ITAK-599 | 2.96 | 0.89[1]
ITAK-601 | 1.79 | 1.3[1]
ITAK-605 | 1.440 | 0.46[1]
ITAK-610 | 1.95 | 0.57[1]
ITAK-618 | 1.82 | 0.44[1]
ITAK-622 | 2.29 | 0.37[1]
ITAK-623 | 2.72 | 1.6[1]
ITAK-627 | 3.18 | 0.82[1]
ITAK-628 | 0.386 | 0.42[1]
ITAK-629 | 1.436 | 0.53[1]
ITAK-630 | 3.50 | 0.82[1]
ITAK-632 | 1.158 | 0.53[1]
ITAK-633 | 2.490 | 0.33[1]
ITAK-637 | 1.659 | 0.41[1]
ITAK-638 | 0.2839 | 0.34[1]
ITAK-640 | 2.995 | 0.18[1]
ITAK-641 | 3.87 | 0.07[1]
ITAK-642 | 3.278 | 0.08[1]
ITAK-643 | 2.449 | 0.66[1]
ITAK-644 | 0.334 | 0.06[1]
ITAK-645 | 0.898 | 0.22[1]
ITAK-646 | 0.432 | 0.10[1]
ITAK-648 | 1.120 | 0.26[1]
ITAK-649 | 0.264 | 0.37[1]
ITAK-650 | 1.004 | 0.41[1]
ITAK-651 | 2.63 | 0.44[1]
ITAK-652 | 0.288 | 0.45[1]
ITAK-654 | 2.50 | 0.54[1]
ITAK-655 | 0.259 | 0.82[1]
ITAK-657 | 13.65 | 33.8[1]
ITAK-658 | 2.334 | 0.61[1]
ITAK-659 | 0.314 | 0.43[1]
ITAK-660 | 1.173 | 0.47[1]
ITAK-662 | 1.837 | 0.51[1]
ITAK-663 | 1.614 | 0.33[1]
ITAK-664 | 0.760 | 0.18[1]
ITAK-665 | 1.974 | 0.47[1]
ITAK-666 | 1.714 | 0.35[1]
ITAK-667 | 2.484 | 0.49[1]
ITAK-668 | 3.51 | 0.70[1]
ITAK-669 | 0.881 | 1.28
ITAK-670 | 0.983 | 0.29[1]
ITAK-671 | 1.831 | 1.39
ITAK-672 | 0.334 | 0.09[1]
ITAK-673 | 1.472 | 0.40[1]
ITAK-674 | 0.403 | 0.43[1]
ITAK-675 | 1.316 | 0.43[1]
ITAK-676 | 13.49 | 2.19[1]
ITAK-677 | 15.33 | 2.57[1]
ITAK-679 | 2.783 | 0.44[1]
ITAK-680 | 5.27 | 0.86[1]
ITAK-681 | 7.57 | 1.16[1]
ITAK-682 | 0.441 | 0.05
ITAK-682 | 0.441 | 0.05
ITAK-683 | 0.758 | 0.19[1]
ITAK-685 | 4.46 | 1.21
[1] Informative values

## Titanium Ore
Instituto de Tecnologia August Kekulé
Titanium Ore
Code | CERTIFICATION DATA
| TiO2 | Fe | Al2O3 | SiO2 | Mn | P2O5 | CaO | MgO | K2O | Na2O | LOI | FeO | Cr2O3 | V2O5 | BaO | Co
| (%) | (%) | (%) | (%) | (%) | (%) | (%) | (%) | (%) | (%) | (%) | (%) | (%) | (%) | (%) | (%)
ITAK-1601 | 9.087 | 27.17 | 2.0644 | 24.38 | 0.2498 | 0.0227 | 1.120 | 18.245 | 0.375 | <0.1[1] | 4.45 | 19.9 | 0.2578 | 0.3892 | <0.02[1] | 0.0228
ITAK-1602 | 22.41 | 27.28 | 0.744 | 18.434 | 0.2870 | <0.015[1] | 0.384 | 15.948 | 0.1029 | <0.1[1] | 2.28 | 22.6 | 0.1184 | 0.348 | <0.015[1] | 0.0189
ITAK-1603 | 18.31 | 26.94 | 0.8357 | 19.56 | 0.2776 | <0.015[1] | 0.514 | 17.572 | 0.0501 | <0.1[1] | 4.33 | 21.1 | 0.1317 | 0.2993 | <0.015[1] | 0.0197
[1] Informative values

## Tungsten Ore
Instituto de Tecnologia August Kekulé
Tungsten Ore
Code | CERTIFICATION DATA
| W | Al2O3 | Fe2O3 | K2O | MnO | P2O5 | SiO2 | TiO2 | CaO | MgO | Na2O | LOI
| (%) | (%) | (%) | (%) | (%) | (%) | (%) | (%) | (%) | (%) | (%) | (%)
ITAK-2600 | 3.575 | 4.989 | 2.484 | 0.0115 | 0.2549 | 0.0112 | 86.79 | 0.0491 | 0.02 | 0.02 | 0.05 | 1.08
ITAK-2601 | 7.64 | 23.14 | 5.876 | 0.0284 | 0.6239 | 0.0383 | 55.89 | 0.1768 | 0.064 | 0.0321 | 0.05 | 6.30
[1] Informative values

## Zinc and Lead Ore
Instituto de Tecnologia August Kekulé
Zinc and Lead Ore
Code | CERTIFICATION DATA
| Ag | Al2O3 | As | CaO | Cu | Fe | Fe2O3 | K2O | LOI | MgO | MnO | Na2O | P2O5 | Pb | S | SiO2 | TiO2 | Zn
| (g/t) | (%) | (g/t) | (%) | (%) | (%) | (%) | (%) | (%) | (%) | (%) | (%) | (%) | (%) | (%) | (%) | (%) | (%)
ITAK-404 | 1071[1] | - | <10[1] | - | <0.01[1] | 3.010 | - | - | - | - | - | - | - | 1.055 | - | - | - | 5.78
ITAK-405 | - | - | - | - | - | - | - | - | - | - | - | - | - | - | - | - | - | -
ITAK-406 | - | - | - | - | - | - | - | - | - | - | - | - | - | - | - | - | - | -
ITAK-407 | - | - | - | - | - | - | - | - | - | - | - | - | - | - | - | - | - | -
ITAK-408 | - | - | - | - | - | - | - | - | - | - | - | - | - | - | - | - | - | -
ITAK-410 | - | 0.568 | - | 8.59 | - | - | 13.95 | 0.040[1] | 13.03 | 6.01 | 0.050[1] | 0.015[1] | 0.077 | 0.687 | 0.243 | 17.26 | 0.030[1] | 32.11
ITAK-411 | - | - | - | - | - | - | - | - | - | - | - | - | - | - | - | - | - | -
ITAK-412 | - | 0.397 | - | 6.840 | - | - | 1.364 | 0.0958 | - | 4.171 | 0.1158 | - | 0.0104[1] | 0.539 | - | 72.94 | <0.015[1] | 1.705
[1] Informative values

## Quartz
Instituto de Tecnologia August Kekulé
Quartz
Code | CERTIFICATION DATA
| Ag | Al2O3 | Au | CaO | Fe2O3 | K2O | LOI | MgO | MnO | Na2O | P2O5 | SiO2 | TiO2
| (g/t) | (%) | (g/t) | (%) | (%) | (%) | (%) | (%) | (%) | (%) | (%) | (%) | (%)
ITAK-300 | <0.5[1] | 0.514 | <0.01[1] | 0.874 | 0.1964 | 0.1122 | 1.062 | 0.298 | <0.015[1] | 0.0295 | <0.01[1] | 96.07 | <0.03
[1] Informative values

## Rare Earth Mineral
Instituto de Tecnologia August Kekulé
Rare Earth Mineral
Code | RARE EARTH MINERAL
| Al2O3 | CaO | Ce | Cr2O3 | Dy | Er | Eu | Fe2O3 | Gd | Ho | K2O | La | LOI | Lu | MgO | MnO | Na2O | Nb2O5 | Nd | P2O5 | Pr | SiO2 | Sm | Sn | SnO2 | Ta2O5 | Tb | Th | ThO2 | TiO2 | Tm | U | U3O8 | V2O5 | Y | Y2O3 | Yb | ZrO2
| (%) | (%) | (mg/kg) | (%) | (mg/kg) | (mg/kg) | (mg/kg) | (%) | (mg/kg) | (mg/kg) | (%) | (mg/kg) | (%) | (mg/kg) | (%) | (%) | (%) | (%) | (mg/kg) | (%) | (mg/kg) | (%) | (mg/kg) | (%) | (%) | (%) | (mg/kg) | (mg/kg) | (%) | (%) | (mg/kg) | (mg/kg) | (%) | (%) | (mg/kg) | (%) | (mg/kg) | (%)
ITAK-703 | 8.93 | 0.287 | - | <0.01 | - | - | - | 3.94 | - | - | 2.96 | - | 1.12 | - | <0.05 | 0.054 | 2.88 | 0.190 | - | 0.0214 | - | 77.5 | - | - | 0.069 | 0.0198 | - | - | 0.0706 | 0.037 | - | - | 0.0213 | <0.01 | - | 0.0211 | - | 1.007
ITAK-704 | 8.78 | 0.450 | - | <0.02 | - | - | - | 6.77 | - | - | 2.817 | - | 1.89 | - | <0.06 | 0.129 | 3.05 | 0.836 | - | 0.096 | - | 64.12 | - | - | 0.365 | 0.080 | - | - | 0.426 | 0.115 | - | - | 0.087 | <0.01 | - | 0.110 | - | 8.24
ITAK-706 | - | - | - | - | - | - | - | - | - | - | - | - | - | - | - | - | - | - | - | - | - | - | - | - | - | - | - | - | - | - | - | - | - | - | - | - | - | -
ITAK-707 | 12.38 | 0.319 | - | 0.044[1] | - | - | - | 2.631 | - | - | 4.161 | - | 1.38 | - | 0.030[1] | 0.0489 | 5.004 | 0.1882 | - | 0.0208 | - | 70.81 | - | 0.1372 | - | 0.0188 | - | - | 0.099 | 0.0283 | - | - | 0.0310 | - | - | - | - | 0.819
ITAK-708 | 12.35 | 0.3827 | - | 0.026[1] | - | - | - | 2.863 | - | - | 4.077 | - | 1.12 | - | 0.031[1] | 0.0584 | 5.13 | 0.2442 | - | 0.0166 | - | 70.32 | - | 0.2203 | - | 0.0213 | - | - | 0.1126 | 0.0178 | - | - | 0.0234 | - | - | - | - | 0.853
ITAK-709 | 12.39 | 0.2384 | - | 0.014[1] | - | - | - | 3.422 | - | - | 4.035 | - | 1.11 | - | 0.039[1] | 0.0745 | 5.515 | 0.2890 | - | 0.040[1] | - | 68.27 | - | 0.3539 | 0.3539 | 0.0282 | - | - | 0.1687 | 0.0232 | - | - | 0.0287 | - | - | - | - | 1.228
ITAK-710 | 12.43 | 0.3140 | - | - | - | - | - | 2.680 | - | - | - | - | - | - | 0.0359 | 0.0470 | - | - | - | - | - | 70.84 | - | - | - | - | - | - | - | 0.0277 | - | - | - | - | - | - | - | -
ITAK-711 | 12.62 | 0.2897 | - | - | - | - | - | 2.554 | - | - | 4.106 | - | 1.43 | - | 0.0329 | 0.0478 | 5.323 | 0.2235 | - | 0.0179 | - | 70.27 | - | 0.191 | - | 0.0221 | - | - | 0.0851 | 0.0198 | - | - | 0.0322 | - | - | - | - | 0.872
ITAK-712 | 12.40 | 0.1177 | - | - | - | - | - | 2.878 | - | - | 4.090 | - | 0.98 | - | 0.0416 | 0.0576 | 5.762 | 0.2514 | - | 0.0282 | - | 69.53 | - | 0.3183 | - | 0.0244 | - | - | 0.1141 | 0 | - | - | 0.0331 | - | - | - | - | 1.047
[1] Informative values

## Sinter
Instituto de Tecnologia August Kekulé
Iron Ore Sinter
Code | CERTIFICATION DATA
| Al2O3 | CaO | Cr2O3 | Fe | K2O | LOI | MgO | Mn | Na2O | P | SiO2 | TiO2
| (%) | (%) | (%) | (%) | (%) | (%) | (%) | (%) | (%) | (%) | (%) | (%)
ITAK-2300 | 1.121 | 9.95 | 0.0245[1] | 56.28 | 0.0391 | <0.01[1] | 1.282 | 0.4421 | <0.1[1] | 0.0433 | 6.68 | 0.0696[1]
ITAK-2301 | 1.082 | 9.62 | 0.0235[1] | 56.91 | 0.040[1] | <0.01[1] | 1.198 | 0.578 | <0.1[1] | 0.0401 | 6.336 | 0.070[1]
ITAK-2302 | 1.167 | 9.17 | 0.0235[1] | 57.62 | 0.039[1] | <0.01[1] | 1.105 | 0.4603 | <0.1[1] | 0.0527 | 5.78 | 0.072[1]
[1] Informative values

## Mineral Talc
Instituto de Tecnologia August Kekulé
Mineral Talc
Code | CERTIFICATION DATA
| Al2O3 | As | Ba | CaO | Cd | Cr2O3 | Fe2O3 | Hg | K2O | LOI | MgO | MnO | Na2O | P2O5 | Pb | Sb | Se | SiO2 | SrO | TiO2 | Zn
| (%) | (g/t) | (g/t) | (%) | (g/t) | (%) | (%) | (g/t) | (%) | (%) | (%) | (%) | (%) | (%) | (g/t) | (g/t) | (g/t) | (%) | (%) | (%) | (g/t)
ITAK-2105 | 2.160 | <1[1] | 44.4 | 0.027[1] | 0.016[1] | 0.018[1] | 0.851 | 0.010 | 0.031 | 5.24 | 27.03 | 0.0225 | <0.15[1] | <0.01[1] | 0.315[1] | <0.1[1] | <1[1] | 63.99 | <0.01[1] | 0.1125 | 1.96[1]
[1] Informative values